## mol_target20_fit
zr_mM | exp_min | free_zr6_mM | free_btb_mM | one_shot_mean_kmc_s | one_shot_median_kmc_s | one_shot_std_kmc_s | seed_waiting_min | kmc_to_entity20_min | pred_min | residual_min | seed_percent | kmc_percent | prebound_attempts | prebound_successes | prebound_failures | prebound_success_rate | prebound_metal_site_success_rate | prebound_linker_site_success_rate | reach_fraction
3.3830513 | 36 | 0.5594723 | 8.774445 | 132.7455 | 86.39267 | 134.5048 | 26.78355 | 2.646657 | 33.92032 | 2.079679 | 91.00701 | 8.992995 | 707.8333 | 591.6667 | 116.1667 | 0.8358842 | 0.8505678 | 0.8146763 | 1
6.766102599 | 17 | 1.118996 | 8.722625 | 171.7544 | 109.1708 | 180.2009 | 13.47071 | 3.424408 | 21.38524 | -4.385241 | 79.73138 | 20.26862 | 884.2917 | 749.4583 | 134.8333 | 0.8475239 | 0.8668183 | 0.8208553 | 1
13.5322052 | 13 | 2.238193 | 8.620788 | 89.38584 | 63.74071 | 76.8898 | 6.814307 | 1.782159 | 13.08658 | -0.08658484 | 79.2687 | 20.7313 | 505.3333 | 408 | 97.33333 | 0.8073879 | 0.8069191 | 0.8081916 | 1
27.0644104 | 11 | 4.477165 | 8.424045 | 130.2762 | 106.569 | 119.4235 | 3.486121 | 2.597423 | 10.57366 | 0.4263373 | 57.30412 | 42.69588 | 700.2917 | 578.0833 | 122.2083 | 0.8254894 | 0.8331357 | 0.8139117 | 1
54.12882079 | 11 | 8.957245 | 8.05618 | 206.88 | 162.0863 | 159.5016 | 1.82206 | 4.124736 | 10.43691 | 0.5630852 | 30.63935 | 69.36065 | 996.125 | 853.75 | 142.375 | 0.8570712 | 0.8815743 | 0.8221388 | 1
108.2576416 | 12 | 17.92476 | 7.408682 | 249.4034 | 201.0615 | 217.3173 | 0.990084 | 4.972561 | 10.45276 | 1.547237 | 16.60478 | 83.39522 | 1142.625 | 974.25 | 168.375 | 0.8526419 | 0.8761706 | 0.8156315 | 1
216.5152832 | 15 | 35.88212 | 6.381763 | 505.5826 | 487.1466 | 377.5675 | 0.5741793 | 10.08021 | 15.14451 | -0.1445124 | 5.389131 | 94.61087 | 1979.292 | 1741.583 | 237.7083 | 0.8799023 | 0.9181175 | 0.817795 | 1

## mol_targets_8_20_100
target_entities | zr_mM | runs | reach_fraction | mean_time_s | median_time_s | std_time_s | mean_steps | prebound_fraction | prebound_success_pct
8 | 3.3830513 | 24 | 1 | 172.904 | 129.4292 | 146.9919 | 24817.25 | 0.005940401 | 99.97903
8 | 6.766102599 | 24 | 1 | 181.7481 | 102.4741 | 183.7512 | 25992.54 | 0.01181109 | 99.92931
8 | 13.5322052 | 24 | 1 | 182.5021 | 111.4638 | 174.2231 | 25126.67 | 0.02334817 | 99.91912
8 | 27.0644104 | 24 | 1 | 152.038 | 105.4436 | 151.5425 | 23180.79 | 0.04563734 | 99.91548
8 | 54.12882079 | 24 | 1 | 178.6689 | 162.8363 | 181.2504 | 26467.04 | 0.08731282 | 99.94631
8 | 108.2576416 | 24 | 1 | 295.8862 | 280.7342 | 186.389 | 41133.21 | 0.1606681 | 99.97236
8 | 216.5152832 | 24 | 1 | 434.5785 | 366.4961 | 397.9508 | 59533.54 | 0.2770081 | 99.98405
20 | 3.3830513 | 24 | 1 | 134.382 | 104.9093 | 107.776 | 110801.5 | 0.005940401 | 99.61704
20 | 6.766102599 | 24 | 1 | 106.9795 | 72.97306 | 110.6598 | 126082.625 | 0.01181109 | 99.64637
20 | 13.5322052 | 24 | 1 | 107.667 | 78.09094 | 96.40311 | 122634.8 | 0.02334817 | 99.53664
20 | 27.0644104 | 24 | 1 | 181.1222 | 121.8641 | 220.0907 | 151964.375 | 0.04563734 | 99.71775
20 | 54.12882079 | 24 | 1 | 226.9105 | 137.8342 | 255.5676 | 158038.9 | 0.08731282 | 99.79018
20 | 108.2576416 | 24 | 1 | 344.2481 | 263.7406 | 230.139 | 233069.9 | 0.1606681 | 99.86787
20 | 216.5152832 | 24 | 1 | 485.0702 | 248.1017 | 609.6827 | 329983.3 | 0.2770081 | 99.89382
100 | 3.3830513 | 24 | 1 | 149.1054 | 103.794 | 115.8311 | 971180.625 | 0.005940401 | 96.91083
100 | 6.766102599 | 24 | 1 | 156.8565 | 118.3725 | 169.2942 | 965910.5 | 0.01181109 | 97.3193
100 | 13.5322052 | 24 | 1 | 142.4597 | 115.4513 | 118.8597 | 1047307.875 | 0.02334817 | 96.80423
100 | 27.0644104 | 24 | 1 | 220.8503 | 132.5951 | 253.9322 | 1051492.8 | 0.04563734 | 97.84115
100 | 54.12882079 | 24 | 1 | 317.9275 | 240.7793 | 267.441 | 1251500.25 | 0.08731282 | 98.1851
100 | 108.2576416 | 24 | 1 | 353.9496 | 278.5689 | 240.6584 | 1479151.0 | 0.1606681 | 98.58179
100 | 216.5152832 | 24 | 1 | 440.1588 | 287.4318 | 435.0862 | 2418561.8 | 0.2770081 | 98.17422

## mol_mechanistic
zr_mM | free_zr6_mM | free_btb_mM | prebound_attempts | prebound_successes | prebound_failures | prebound_success_rate | prebound_metal_site_success_rate | prebound_linker_site_success_rate | reach_fraction
3.3830513 | 0.5594723 | 8.774445 | 707.8333 | 591.6667 | 116.1667 | 0.8358842 | 0.8505678 | 0.8146763 | 1
6.766102599 | 1.118996 | 8.722625 | 884.2917 | 749.4583 | 134.8333 | 0.8475239 | 0.8668183 | 0.8208553 | 1
13.5322052 | 2.238193 | 8.620788 | 505.3333 | 408 | 97.33333 | 0.8073879 | 0.8069191 | 0.8081916 | 1
27.0644104 | 4.477165 | 8.424045 | 700.2917 | 578.0833 | 122.2083 | 0.8254894 | 0.8331357 | 0.8139117 | 1
54.12882079 | 8.957245 | 8.05618 | 996.125 | 853.75 | 142.375 | 0.8570712 | 0.8815743 | 0.8221388 | 1
108.2576416 | 17.92476 | 7.408682 | 1142.625 | 974.25 | 168.375 | 0.8526419 | 0.8761706 | 0.8156315 | 1
216.5152832 | 35.88212 | 6.381763 | 1979.292 | 1741.583 | 237.7083 | 0.8799023 | 0.9181175 | 0.817795 | 1

## uio66_target8
zr_mM | runs | successes_to_8 | success_fraction | mean_success_time_s | median_success_time_s | std_success_time_s | iqr_success_time_s | q1_success_time_s | q3_success_time_s | mean_final_entities | mean_simulated_time_s
2 | 24 | 5 | 0.2083333 | 7182.722 | 7243.066 | 2589.718 | 4438.142 | 5324.598 | 9762.74 | 2.916667 | 1081251.6
4 | 24 | 4 | 0.1666667 | 68507.27 | 5905.709 | 111336 | 68791.32 | 2810.83 | 71602.15 | 2.75 | 1149245.7
8 | 24 | 5 | 0.2083333 | 427398.6 | 359626.5 | 417822 | 662142.4 | 5437.254 | 667579.6 | 2.708333 | 1172563.7
16 | 24 | 2 | 0.08333333 | 6563.557 | 6563.557 | 5702.731 | 5702.731 | 3712.191 | 9414.922 | 2.208333 | 1261009.0
32 | 24 | 0 | 0 | [6 empty] | 1.458333 | 1387473.4

## uio66_target8_km
zr_conc | time_seconds | survival_probability | n_at_risk | events_at_time | censored_at_time
2 | 0 | 1 | 24 | 0 | 0
2 | 3392.007 | 0.9583333 | 24 | 1 | 0
2 | 5324.598 | 0.9166667 | 23 | 1 | 0
2 | 7243.066 | 0.875 | 22 | 1 | 0
2 | 9762.74 | 0.8333333 | 21 | 1 | 0
2 | 10191.2 | 0.7916667 | 20 | 1 | 0
4 | 0 | 1 | 24 | 0 | 0
4 | 926.5816 | 0.9583333 | 24 | 1 | 0
4 | 3438.912 | 0.9166667 | 23 | 1 | 0
4 | 8372.505 | 0.875 | 22 | 1 | 0
4 | 261291.1 | 0.8333333 | 21 | 1 | 0
8 | 0 | 1 | 24 | 0 | 0
8 | 3810.585 | 0.9583333 | 24 | 1 | 0
8 | 5437.254 | 0.9166667 | 23 | 1 | 0
8 | 359626.5 | 0.875 | 22 | 1 | 0
8 | 667579.6 | 0.8333333 | 21 | 1 | 0
8 | 1100538.9 | 0.7916667 | 20 | 1 | 0
16 | 0 | 1 | 24 | 0 | 0
16 | 860.8257 | 0.9583333 | 24 | 1 | 0
16 | 12266.29 | 0.9166667 | 23 | 1 | 0
32 | 0 | 1 | 24 | 0 | 0

## uio66_target20
zr_mM | runs | reached | success_pct | success_median_time_s | terminal_median_time_s | terminal_q1_s | terminal_q3_s | failed_cutoff_median_s | mean_final_entities
24 | 24 | 2 | 8.333333 | 3027.751 | 1209841.5 | 1209696.0 | 1210048.1 | 1209851.0 | 3.458333
32 | 24 | 4 | 16.66667 | 4895.894 | 1236074.1 | 1235979.1 | 1236251.1 | 1236128.7 | 4.708333
40 | 24 | 1 | 4.166667 | 584.9757 | 1261831.9 | 1261713.9 | 1261999.8 | 1261842.1 | 2.375
48 | 24 | 0 | 0 |  | 1287053.0 | 1286938.7 | 1287206.3 | 1287053.0 | 1.5
64 | 24 | 0 | 0 |  | 1336143.1 | 1335938.4 | 1336311.4 | 1336143.1 | 1.75

## uio66_survival_fit
exp_zr_mM | exp_min | mapped_kmc_zr_mM | free_zr6_mM | free_bdc_mM | prebound_fraction | target8_success_fraction | target8_median_s | target20_success_fraction_raw | target20_success_fraction_jeffreys | target20_terminal_median_s | target20_mean_final_entities | best_model | best_pred_min | best_residual_min | best_T0_min | best_prebound_over_seed_p20_component_min | best_growth_target8_s_component_min
2 | 82 | 24 | 0.331065 | 3.972781 | 0.00680487 | 1 | 57.48876 | 0.08333333 | 0.1 | 1209841.5 | 3.458333 | prebound_over_seed_p20_plus_growth | 119.7473 | -37.74725 | 92.07729 | 20.89363 | 6.776325
4 | 114 | 32 | 0.6621606 | 3.945927 | 0.01351822 | 1 | 86.34806 | 0.1666667 | 0.18 | 1236074.1 | 4.708333 | prebound_over_seed_p20_plus_growth | 113.8628 | 0.1372265 | 92.07729 | 11.60744 | 10.17803
8 | 200 | 40 | 1.324441 | 3.89329 | 0.0266776 | 1 | 237.4306 | 0.04166667 | 0.06 | 1261831.9 | 2.375 | prebound_over_seed_p20_plus_growth | 154.8853 | 45.11467 | 92.07729 | 34.82157 | 27.98647
16 | 223 | 48 | 2.649342 | 3.792099 | 0.05197528 | 1 | 227.9839 | 0 | 0.02 | 1287053.0 | 1.5 | prebound_over_seed_p20_plus_growth | 223.4106 | -0.4105641 | 92.07729 | 104.4603 | 26.87296
32 | 330 | 64 | 5.300388 | 3.604655 | 0.09883633 | 1 | 1192.517 | 0 | 0.02 | 1336143.1 | 1.75 | prebound_over_seed_p20_plus_growth | 337.0941 | -7.094076 | 92.07729 | 104.4522 | 140.5646

## uio66_mechanism_scan
zr_mM | median_time | mean_time | mean_steps_channel | prebound_fraction | attempts | successes | failures | success_rate | failure_rate | delta_sites_per_success | free_zr6_activity | free_linker_activity | prebound_activity | total_activity | legacy_activity | effective_linker_conc | effective_zr6_conc | median_time_to_8 | mean_time_to_8 | mean_steps_seed | free_zr6_conc | free_linker_conc | seed_feature_zr2_l | seed_feature_zr_l | seed_wait_zr2_l_relative | seed_wait_zr_l_relative
24 | 52.85238 | 78.96814 | 7215.167 | 0.3210799 | 630 | 574.4167 | 55.58333 | 0.9117725 | 0.08822751 | 10 | 0.9732433 | 0.6789201 | 0.2778003 | 1.929964 | 0.812868 | 2.71568 | 3.892973 | 52.85238 | 78.96814 | 7215.167 | 3.892973 | 2.71568 | 41.15679 | 10.57207 | 0.02429733 | 0.09458885
32 | 66.16426 | 107.1925 | 9383.458 | 0.3871329 | 799.375 | 739.0417 | 60.33333 | 0.9245244 | 0.07547563 | 10 | 0.9758042 | 0.6128671 | 0.2546639 | 1.843335 | 0.7733293 | 2.451468 | 5.204289 | 66.16426 | 107.1925 | 9383.458 | 5.204289 | 2.451468 | 66.3971 | 12.75815 | 0.0150609 | 0.07838127
40 | 114.0393 | 214.8586 | 18022.08 | 0.4415705 | 1531.542 | 1430.167 | 101.375 | 0.9338085 | 0.06619147 | 10 | 0.9779215 | 0.5584295 | 0.235024 | 1.771375 | 0.738986 | 2.233718 | 6.519477 | 114.0393 | 214.8586 | 18022.08 | 6.519477 | 2.233718 | 94.94101 | 14.56267 | 0.01053286 | 0.06866871
48 | 408.6392 | 616.9907 | 49955.17 | 0.4871887 | 4201.042 | 3966.875 | 234.1667 | 0.9442599 | 0.05574014 | 10 | 0.9797005 | 0.5128113 | 0.2181566 | 1.710668 | 0.7088028 | 2.051245 | 7.837604 | 408.6392 | 616.9907 | 49955.17 | 7.837604 | 2.051245 | 126.0039 | 16.07685 | 0.007936259 | 0.06220125
64 | 957.0894 | 1108.224 | 84987.33 | 0.5593061 | 7020.667 | 6713.917 | 306.75 | 0.9563076 | 0.04369243 | 10 | 0.9825217 | 0.4406939 | 0.1907071 | 1.613923 | 0.6580207 | 1.762776 | 10.48023 | 957.0894 | 1108.224 | 84987.33 | 10.48023 | 1.762776 | 193.6149 | 18.4743 | 0.005164892 | 0.05412926

## uio66_mech_vs_t20
zr_mM | median_time | mean_time | mean_steps_channel | prebound_fraction | attempts | successes | failures | success_rate | failure_rate | delta_sites_per_success | free_zr6_activity | free_linker_activity | prebound_activity | total_activity | legacy_activity | effective_linker_conc | effective_zr6_conc | median_time_to_8 | mean_time_to_8 | mean_steps_seed | free_zr6_conc | free_linker_conc | seed_feature_zr2_l | seed_feature_zr_l | seed_wait_zr2_l_relative | seed_wait_zr_l_relative | runs | reached | success_pct | success_median_time_s | terminal_median_time_s | terminal_q1_s | terminal_q3_s | failed_cutoff_median_s | mean_final_entities
24 | 52.85238 | 78.96814 | 7215.167 | 0.3210799 | 630 | 574.4167 | 55.58333 | 0.9117725 | 0.08822751 | 10 | 0.9732433 | 0.6789201 | 0.2778003 | 1.929964 | 0.812868 | 2.71568 | 3.892973 | 52.85238 | 78.96814 | 7215.167 | 3.892973 | 2.71568 | 41.15679 | 10.57207 | 0.02429733 | 0.09458885 | 24 | 2 | 8.333333 | 3027.751 | 1209841.5 | 1209696.0 | 1210048.1 | 1209851.0 | 3.458333
32 | 66.16426 | 107.1925 | 9383.458 | 0.3871329 | 799.375 | 739.0417 | 60.33333 | 0.9245244 | 0.07547563 | 10 | 0.9758042 | 0.6128671 | 0.2546639 | 1.843335 | 0.7733293 | 2.451468 | 5.204289 | 66.16426 | 107.1925 | 9383.458 | 5.204289 | 2.451468 | 66.3971 | 12.75815 | 0.0150609 | 0.07838127 | 24 | 4 | 16.66667 | 4895.894 | 1236074.1 | 1235979.1 | 1236251.1 | 1236128.7 | 4.708333
40 | 114.0393 | 214.8586 | 18022.08 | 0.4415705 | 1531.542 | 1430.167 | 101.375 | 0.9338085 | 0.06619147 | 10 | 0.9779215 | 0.5584295 | 0.235024 | 1.771375 | 0.738986 | 2.233718 | 6.519477 | 114.0393 | 214.8586 | 18022.08 | 6.519477 | 2.233718 | 94.94101 | 14.56267 | 0.01053286 | 0.06866871 | 24 | 1 | 4.166667 | 584.9757 | 1261831.9 | 1261713.9 | 1261999.8 | 1261842.1 | 2.375
48 | 408.6392 | 616.9907 | 49955.17 | 0.4871887 | 4201.042 | 3966.875 | 234.1667 | 0.9442599 | 0.05574014 | 10 | 0.9797005 | 0.5128113 | 0.2181566 | 1.710668 | 0.7088028 | 2.051245 | 7.837604 | 408.6392 | 616.9907 | 49955.17 | 7.837604 | 2.051245 | 126.0039 | 16.07685 | 0.007936259 | 0.06220125 | 24 | 0 | 0 |  | 1287053.0 | 1286938.7 | 1287206.3 | 1287053.0 | 1.5
64 | 957.0894 | 1108.224 | 84987.33 | 0.5593061 | 7020.667 | 6713.917 | 306.75 | 0.9563076 | 0.04369243 | 10 | 0.9825217 | 0.4406939 | 0.1907071 | 1.613923 | 0.6580207 | 1.762776 | 10.48023 | 957.0894 | 1108.224 | 84987.33 | 10.48023 | 1.762776 | 193.6149 | 18.4743 | 0.005164892 | 0.05412926 | 24 | 0 | 0 |  | 1336143.1 | 1335938.4 | 1336311.4 | 1336143.1 | 1.75

## manifest
file | description | source
01_mol_target20_experiment_vs_one_shot.csv | MOL experiment time vs one-shot target=20 KMC fit and channel statistics | C:\Users\yibinjiang\Documents\GitHub\mof-growth-simulator\MOL-Zr-Ligand\output\mol_target20_one_shot_experiment_comparison\mol_target20_one_shot_vs_experiment_fit.csv
02_mol_target8_20_100_summary.csv | MOL target=8,20,100 time summaries across Zr | C:\Users\yibinjiang\Documents\GitHub\mof-growth-simulator\MOL-Zr-Ligand\output\mol_active_experiment_targets8_20_100_comparison\mol_targets8_20_100_time_summary.csv
03_mol_mechanistic_summary.csv | Condensed MOL prebound-channel statistics | C:\Users\yibinjiang\Documents\GitHub\mof-growth-simulator\MOL-Zr-Ligand\output\mol_target20_one_shot_experiment_comparison\mol_target20_one_shot_vs_experiment_fit.csv
04_uio66_experiment_consistent_target8_summary.csv | UiO-66 experiment-consistent target=8 summary table | C:\Users\yibinjiang\Documents\GitHub\mof-growth-simulator\UiO-66\Zr-Ligand-ExplicitChannel\output\uio66_exp_conditions_one_shot_target8_final_report\uio66_exp_conditions_target8_final_table.csv
05_uio66_target8_survival_curves.csv | UiO-66 Kaplan-Meier-like survival data for reaching entity=8 | C:\Users\yibinjiang\Documents\GitHub\mof-growth-simulator\UiO-66\Zr-Ligand-ExplicitChannel\output\uio66_exp_conditions_one_shot_target8_final_report\uio66_exp_conditions_target8_survival_km.csv
06_uio66_target20_success_terminal.csv | UiO-66 target=20 success rate and terminal-time summary | C:\Users\yibinjiang\Documents\GitHub\mof-growth-simulator\UiO-66\Zr-Ligand-ExplicitChannel\output\uio66_one_shot_target20_success_terminal_time\uio66_target20_success_terminal_time.csv
07_uio66_survival_best_fit_points.csv | UiO-66 experiment/KMC/survival-decomposition best-fit table | C:\Users\yibinjiang\Documents\GitHub\mof-growth-simulator\UiO-66\Zr-Ligand-ExplicitChannel\output\uio66_survival_model_experiment_link\uio66_poisoning_survival_best_fit_points.csv
08_uio66_mechanism_scan_diagnostics.csv | UiO-66 explicit-channel mechanism scan diagnostics merged with seed diagnostics | C:\Users\yibinjiang\Documents\GitHub\mof-growth-simulator\UiO-66\Zr-Ligand-ExplicitChannel\output\explicit_channel_time8_target_scan_repeats24\scan_2026-04-15_14-19-56\uio66_explicit_channel_diagnostics.csv + C:\Users\yibinjiang\Documents\GitHub\mof-growth-simulator\UiO-66\Zr-Ligand-ExplicitChannel\output\explicit_channel_time8_target_scan_repeats24\scan_2026-04-15_14-19-56\uio66_seed_waiting_diagnostic.csv
09_uio66_mechanism_vs_target20.csv | UiO-66 mechanism scan diagnostics merged with target=20 collapse summary | C:\Users\yibinjiang\Documents\GitHub\mof-growth-simulator\UiO-66\Zr-Ligand-ExplicitChannel\output\explicit_channel_time8_target_scan_repeats24\scan_2026-04-15_14-19-56\uio66_explicit_channel_diagnostics.csv + C:\Users\yibinjiang\Documents\GitHub\mof-growth-simulator\UiO-66\Zr-Ligand-ExplicitChannel\output\explicit_channel_time8_target_scan_repeats24\scan_2026-04-15_14-19-56\uio66_seed_waiting_diagnostic.csv + C:\Users\yibinjiang\Documents\GitHub\mof-growth-simulator\UiO-66\Zr-Ligand-ExplicitChannel\output\uio66_one_shot_target20_success_terminal_time\uio66_target20_success_terminal_time.csv